## Regression_Dataset
Compound | xBi(Me1Me2)O3 | xPT | Tolerance_Factor | Ionic_Displacements | Ferroelectric_Tc_in_Kelvin
BiFeO3-PT | 0.201 | 0.799 | 1.015227 | 0.087791535 | 815.725
BiFeO3-PT | 0.297 | 0.703 | 1.009507 | 0.093506895 | 839.8
BiFeO3-PT | 0.396 | 0.604 | 1.003608 | 0.09940086 | 863.813
BiFeO3-PT | 0.498 | 0.502 | 0.9975309 | 0.10547343 | 915.276
BiFeO3-PT | 0.598 | 0.402 | 0.9915725 | 0.11142693 | 956.039
BiFeO3-PT | 0.695 | 0.305 | 0.9857929 | 0.117201825 | 1014.518
BiFeO3-PT | 0.796 | 0.204 | 0.9797749 | 0.12321486 | 1064.637
BiFeO3-PT | 0.898 | 0.102 | 0.9736974 | 0.12928743 | 1100.543
BiZnTiO3-PT | 0 | 1 | 1.027204 | 0.075825 | 768.119
BiZnTiO3-PT | 0.098 | 0.902 | 1.020075 | 0.08411335 | 803.026
BiZnTiO3-PT | 0.2 | 0.8 | 1.012656 | 0.09274 | 839.881
BiZnTiO3-PT | 0.249 | 0.751 | 1.009091 | 0.096884175 | 863.922
BiZnTiO3-PT | 0.297 | 0.703 | 1.0056 | 0.100943775 | 922.024
BiZnTiO3-PT | 0.397 | 0.603 | 0.9983257 | 0.109401275 | 989.645
Bi(MgW)O3-PT | 0.048 | 0.952 | 1.023319 | 0.07558476 | 755.268
Bi(MgW)O3-PT | 0.103 | 0.897 | 1.018868 | 0.075309485 | 736.237
Bi(MgW)O3-PT | 0.132 | 0.868 | 1.016521 | 0.07516434 | 725.456
Bi(MgW)O3-PT | 0.149 | 0.851 | 1.015145 | 0.075079255 | 706.609
Bi(MgW)O3-PT | 0.173 | 0.827 | 1.013203 | 0.074959135 | 704.521
Bi(MgW)O3-PT | 0.203 | 0.797 | 1.010775 | 0.074808985 | 681.866
Bi(MgW)O3-PT | 0.252 | 0.748 | 1.00681 | 0.07456374 | 643.352
Bi(MgW)O3-PT | 0.501 | 0.499 | 0.9866586 | 0.073317495 | 492.621
Bi(MgW)O3-PT | 0.52 | 0.48 | 0.9851209 | 0.0732224 | 492.628
Bi(MgW)O3-PT | 0.539 | 0.461 | 0.9835833 | 0.073127305 | 469.92
Bi(MgW)O3-PT | 0.559 | 0.441 | 0.9819647 | 0.073027205 | 446.804
Bi(MgW)O3-PT | 0.58 | 0.42 | 0.9802652 | 0.0729221 | 446.809
Bi(MgW)O3-PT | 0.599 | 0.401 | 0.9787276 | 0.072827005 | 430.036
Bi(MgNb)O3-PT | 0.003 | 0.997 | 1.026956 | 0.075867365 | 767.673
Bi(MgNb)O3-PT | 0.049 | 0.951 | 1.023163 | 0.07651696 | 767.809
Bi(MgNb)O3-PT | 0.101 | 0.899 | 1.018874 | 0.07725129 | 756.99
Bi(MgNb)O3-PT | 0.15 | 0.85 | 1.014833 | 0.07794325 | 741.767
Bi(MgNb)O3-PT | 0.197 | 0.803 | 1.010957 | 0.07860697 | 723.031
Bi(MgNb)O3-PT | 0.249 | 0.751 | 1.006668 | 0.079341295 | 695.845
BiInO3-PT | 0.152 | 0.848 | 1.007544 | 0.07504904 | 821.256
BiInO3-PT | 0.2 | 0.8 | 1.001335 | 0.074804 | 833.891
BiInO3-PT | 0.3 | 0.7 | 0.9884009 | 0.0742935 | 836.955
BiInO3-PT | 0.342 | 0.658 | 0.9829686 | 0.07407909 | 820.457
BiScO3-PT | 0.148 | 0.852 | 1.01155 | 0.0774493 | 799.85
BiScO3-PT | 0.25 | 0.75 | 1.000761 | 0.07856875 | 768.959
BiScO3-PT | 0.301 | 0.699 | 0.9953666 | 0.079128475 | 753.289
BiScO3-PT | 0.358 | 0.642 | 0.9893377 | 0.07975405 | 721.631
BiScO3-PT | 0.397 | 0.603 | 0.9852126 | 0.080182075 | 693.961
Bi(ZnNb)O3-PT | 0.099 | 0.901 | 1.018433 | 0.085048005 | 795.474
Bi(ZnNb)O3-PT | 0.148 | 0.852 | 1.014091 | 0.08961293 | 809.376
Bi(ZnNb)O3-PT | 0.199 | 0.801 | 1.009573 | 0.09436417 | 816.809
Bi(ZnNb)O3-PT | 0.249 | 0.751 | 1.005143 | 0.099022255 | 808.841
Bi(ZnNb)O3-PT | 0.297 | 0.703 | 1.00089 | 0.103494015 | 774.857
Bi(MgTi)O3-PT | 0.049 | 0.951 | 1.023872 | 0.077064455 | 778.834
Bi(MgTi)O3-PT | 0.098 | 0.902 | 1.02054 | 0.07830391 | 787.872
Bi(MgTi)O3-PT | 0.15 | 0.85 | 1.017004 | 0.07961925 | 793.422
Bi(MgTi)O3-PT | 0.359 | 0.641 | 1.002792 | 0.084905905 | 795.816
Bi(MgTi)O3-PT | 0.497 | 0.503 | 0.9934087 | 0.088396615 | 796.269
Bi(MgTi)O3-PT | 0.549 | 0.451 | 0.9898728 | 0.089711955 | 775.87
Bi(MgTi)O3-PT | 0.581 | 0.419 | 0.9876969 | 0.090521395 | 750.758
Bi(MgTi)O3-PT | 0.601 | 0.399 | 0.9863369 | 0.091027295 | 740.944
Bi(MgTi)O3-PT | 0.048 | 0.952 | 1.024286 | 0.07697196 | 771.743
Bi(MgTi)O3-PT | 0.102 | 0.898 | 1.021003 | 0.07826229 | 772.984
Bi(MgTi)O3-PT | 0.15 | 0.85 | 1.018084 | 0.07940925 | 771.787
Bi(MgTi)O3-PT | 0.203 | 0.797 | 1.014862 | 0.080675685 | 762.962
Bi(MgTi)O3-PT | 0.3 | 0.7 | 1.008965 | 0.0829935 | 738.424
Bi(MgTi)O3-PT | 0.398 | 0.602 | 1.003007 | 0.08533521 | 745.613
Bi(MgTi)O3-PT | 0.499 | 0.501 | 0.996867 | 0.087748605 | 700.179
Bi(MgTi)O3-PT | 0.6 | 0.4 | 0.9907267 | 0.090162 | 680.144
BiLuO3-PT | 0.1 | 0.9 | 1.011792 | 0.0744105 | 837
BiGaO3-PT | 0.15 | 0.85 | 1.020108 | 0.07586325 | 757
BiGaO3-PT | 0.2 | 0.8 | 1.017743 | 0.075876 | 768
Bi(GaSc)O3-PT | 0.39 | 0.61 | 0.9913946 | 0.07906005 | 749.596
Bi(GaSc)O3-PT | 0.366 | 0.634 | 0.9935982 | 0.07886097 | 743.241
Bi(GaSc)O3-PT | 0.342 | 0.658 | 0.9958018 | 0.07866189 | 758.953
Bi(GaSc)O3-PT | 0.318 | 0.682 | 0.9980055 | 0.07846281 | 761.8
Bi(GaSc)O3-PT | 0.296 | 0.704 | 1.000025 | 0.07828032 | 766.577
Bi(GaSc)O3-PT | 0.178 | 0.822 | 1.01086 | 0.07730151 | 795.339
Bi(NiNb)O3-PT | 0.325 | 0.675 | 1.003435 | 0.079807875 | 572.583
Bi(NiNb)O3-PT | 0.30009 | 0.69991 | 1.005257 | 0.07950260295 | 609.99
Bi(NiNb)O3-PT | 0.24917 | 0.75083 | 1.008981 | 0.07887857835 | 663.297
Bi(NiNb)O3-PT | 0.19951 | 0.80049 | 1.012613 | 0.07826999505 | 702.498
Bi(NiNb)O3-PT | 0.14935 | 0.85065 | 1.016281 | 0.07765528425 | 723.411
Bi(NiNb)O3-PT | 0.09988 | 0.90012 | 1.019899 | 0.0770490294 | 747.458
Bi(NiNb)O3-PT | 0.05001 | 0.94999 | 1.023546 | 0.07643787255 | 768.201
Bi(NiNb)O3-PT | 0.00129 | 0.99871 | 1.027109 | 0.07584080895 | 763.578
Bi(ScFe)O3-PT | 0.55 | 0.45 | 0.9814206 | 0.09521525 | 703
Bi(ScFe)O3-PT | 0.5 | 0.5 | 0.9855827 | 0.0934525 | 698
Bi(ScFe)O3-PT | 0.47 | 0.53 | 0.9880799 | 0.09239485 | 701
Bi(ScFe)O3-PT | 0.45 | 0.55 | 0.9897448 | 0.09168975 | 713
Bi(ZnW)O3-PT | 0.05 | 0.95 | 1.022812 | 0.08002075 | 774.296
Bi(ZnW)O3-PT | 0.099 | 0.901 | 1.018508 | 0.084132585 | 773.286
Bi(ZnW)O3-PT | 0.149 | 0.851 | 1.014116 | 0.088328335 | 788.316
Bi(ZnW)O3-PT | 0.199 | 0.801 | 1.009724 | 0.092524085 | 802.981
Bi(MgW)O3-PT | 0.449 | 0.551 | 0.9908668 | 0.073577755 | 515.57
Bi(MgW)O3-PT | 0.399 | 0.601 | 0.9949133 | 0.073828005 | 517.701
Bi(MgW)O3-PT | 0.349 | 0.651 | 0.9989597 | 0.074078255 | 518.71
Bi(MgW)O3-PT | 0.3 | 0.7 | 1.002925 | 0.0743235 | 563.465
Bi(MgW)O3-PT | 0.25 | 0.75 | 1.006972 | 0.07457375 | 635.148
Bi(MgW)O3-PT | 0.201 | 0.799 | 1.010937 | 0.074818995 | 670.091
Bi(MgW)O3-PT | 0.173 | 0.827 | 1.013203 | 0.074959135 | 689.408
Bi(MgW)O3-PT | 0.152 | 0.848 | 1.014903 | 0.07506424 | 703.781
Bi(MgW)O3-PT | 0.129 | 0.871 | 1.016764 | 0.075179355 | 719.825
Bi(MgW)O3-PT | 0.099 | 0.901 | 1.019192 | 0.075329505 | 742.964
Bi(MgW)O3-PT | 0.049 | 0.951 | 1.023238 | 0.075579755 | 756.015
Bi(ScIn)O3-PT | 0.55 | 0.45 | 0.9624635 | 0.07743925 | 652
Bi(ScIn)O3-PT | 0.53 | 0.47 | 0.9648177 | 0.07738055 | 667
Bi(ScIn)O3-PT | 0.5 | 0.5 | 0.968349 | 0.0772925 | 687
BiMnO3-PT | 0.05 | 0.95 | 1.024225 | 0.07728575 | 764.298
BiMnO3-PT | 0.1 | 0.9 | 1.021245 | 0.0787465 | 747.437
BiMnO3-PT | 0.149 | 0.851 | 1.018326 | 0.080178035 | 744.13
BiMnO3-PT | 0.201 | 0.799 | 1.015227 | 0.081697215 | 724.953
BiMnO3-PT | 0.25 | 0.75 | 1.012308 | 0.08312875 | 683.949
BiAlO3-PT | 0.05 | 0.95 | 1.027048 | 0.07637375 | 733
BiAlO3-PT | 0.1 | 0.9 | 1.026892 | 0.0769225 | 728
BiAlO3-PT | 0.15 | 0.85 | 1.026736 | 0.07747125 | 723
Bi(ZnZr)O3-PT | 0.1 | 0.9 | 1.017291 | 0.0827745 | 781.933
Bi(ZnZr)O3-PT | 0.2 | 0.8 | 1.007379 | 0.089724 | 762.84
Bi(ZnZr)O3-PT | 0.3 | 0.7 | 0.9974659 | 0.0966735 | 670.972
Bi(MgZr)O3-PT | 0.2 | 0.8 | 1.008275 | 0.077868 | 734.907
Bi(MgZr)O3-PT | 0.349 | 0.651 | 0.9941734 | 0.079390035 | 629.206
Bi(MgZr)O3-PT | 0.399 | 0.601 | 0.9894413 | 0.079900785 | 581.685
Bi(ScIn)O3-PT | 0.35 | 0.65 | 0.9860054 | 0.07685225 | 743
Bi(ScIn)O3-PT | 0.332 | 0.668 | 0.9857483 | 0.077447444 | 762
Bi(ScIn)O3-PT | 0.3114 | 0.6886 | 0.9881377 | 0.077221359 | 784
Bi(ScIn)O3-PT | 0.2805 | 0.7195 | 0.9917224 | 0.0768822315 | 804
Bi(ScIn)O3-PT | 0.35 | 0.65 | 0.9830911 | 0.07725425 | 749
Bi(ScIn)O3-PT | 0.33 | 0.67 | 0.9854115 | 0.07703475 | 759
Bi(ScIn)O3-PT | 0.3 | 0.7 | 0.9888925 | 0.0767055 | 773
Bi(ScIn)O3-PT | 0.37 | 0.63 | 0.9807711 | 0.07747375 | 741
Bi(ScIn)O3-PT | 0.3118 | 0.6882 | 0.9886947 | 0.077639005 | 776
Bi(ScIn)O3-PT | 0.2735 | 0.7265 | 0.9943155 | 0.0780226625 | 778
Bi(ScIn)O3-PT | 0.3118 | 0.6882 | 0.9898759 | 0.078443005 | 750
Bi(ScIn)O3-PT | 0.35 | 0.65 | 0.9854481 | 0.07886225 | 728
Bi(ScIn)O3-PT | 0.37 | 0.63 | 0.98313 | 0.07908175 | 718
Bi(ScGa)O3-PT | 0.25 | 0.75 | 1.005669 | 0.07714835 | 798
Bi(ScFe)O3-PT | 0.4 | 0.6 | 0.9841812 | 0.08390556 | 728
Bi(CoFe)O3-PT | 0.2 | 0.8 | 1.016162 | 0.08901328 | 898

## Classification_Learning_Dataset
Comoound | x(BiMe1Me2)O3 | Me1 | Me2 | Me3 | frac-Me1 | frac-Me2 | frac-Me3 | PT-content | Tolerance_Factor | Valence_Electron_Number | Martynov_Batsanov_Electronegativity | Ideal_Bond_Length_Sum | Mendeleev_Number | Formability
Bi(GaSc) | 0.45 | Ga | Sc | Ti | 0.25 | 0.75 | 0 | 0.55 | 0.9812599 | 8 | 3.7395 | 3.9208125 | 118.9375 | No
Bi(GaSc) | 0.4 | Ga | Sc | Ti | 0.25 | 0.75 | 0 | 0.6 | 0.9863648 | 8 | 3.744 | 3.9215 | 119.5 | No
Bi(GaSc) | 0.38 | Ga | Sc | Ti | 0.25 | 0.75 | 0 | 0.62 | 0.9884067 | 8 | 3.7458 | 3.921775 | 119.725 | No
Bi(GaSc) | 0.36 | Ga | Sc | Ti | 0.25 | 0.75 | 0 | 0.64 | 0.9904487 | 8 | 3.7476 | 3.92205 | 119.95 | No
Bi(GaSc) | 0.3 | Ga | Sc | Ti | 0.25 | 0.75 | 0 | 0.7 | 0.9965745 | 8 | 3.753 | 3.922875 | 120.625 | Yes
Bi(GaSc) | 0.2 | Ga | Sc | Ti | 0.25 | 0.75 | 0 | 0.8 | 1.006784 | 8 | 3.762 | 3.92425 | 121.75 | Yes
Bi(MgW) | 0.8 | Mg | W | Ti | 0.75 | 0.25 | 0 | 0.2 | 0.954142 | 8 | 3.612 | 3.8606 | 144.6 | No
Bi(MgW) | 0.7 | Mg | W | Ti | 0.75 | 0.25 | 0 | 0.3 | 0.9632747 | 8 | 3.633 | 3.8689 | 142.025 | No
Bi(MgW) | 0.65 | Mg | W | Ti | 0.75 | 0.25 | 0 | 0.35 | 0.9678411 | 8 | 3.6435 | 3.87305 | 140.7375 | No
Bi(MgW) | 0.6 | Mg | W | Ti | 0.75 | 0.25 | 0 | 0.4 | 0.9724075 | 8 | 3.654 | 3.8772 | 139.45 | No
Bi(MgW) | 0.55 | Mg | W | Ti | 0.75 | 0.25 | 0 | 0.45 | 0.9769738 | 8 | 3.6645 | 3.88135 | 138.1625 | No
Bi(MgW) | 0.5 | Mg | W | Ti | 0.75 | 0.25 | 0 | 0.5 | 0.9815402 | 8 | 3.675 | 3.8855 | 136.875 | No
Bi(MgW) | 0.4 | Mg | W | Ti | 0.75 | 0.25 | 0 | 0.6 | 0.9906729 | 8 | 3.696 | 3.8938 | 134.3 | Yes
Bi(MgW) | 0.3 | Mg | W | Ti | 0.75 | 0.25 | 0 | 0.7 | 0.9998056 | 8 | 3.717 | 3.9021 | 131.725 | Yes
Bi(MgW) | 0.2 | Mg | W | Ti | 0.75 | 0.25 | 0 | 0.8 | 1.008938 | 8 | 3.738 | 3.9104 | 129.15 | Yes
Bi(NiNb) | 0.4 | Ni | Nb | Ti | 0.67 | 0.33 | 0 | 0.6 | 0.9937254 | 10.14 | 3.86364 | 3.894952 | 131.352 | Yes
Bi(NiNb) | 0.35 | Ni | Nb | Ti | 0.67 | 0.33 | 0 | 0.65 | 0.9979102 | 9.8725 | 3.853185 | 3.898958 | 130.433 | Yes
Bi(NiNb) | 0.3 | Ni | Nb | Ti | 0.67 | 0.33 | 0 | 0.7 | 1.002095 | 9.605 | 3.84273 | 3.902964 | 129.514 | Yes
Bi(NiNb) | 0.2 | Ni | Nb | Ti | 0.67 | 0.33 | 0 | 0.8 | 1.010465 | 9.07 | 3.82182 | 3.910976 | 127.676 | Yes
Bi(NiNb) | 0.15 | Ni | Nb | Ti | 0.67 | 0.33 | 0 | 0.85 | 1.014649 | 8.8025 | 3.811365 | 3.914982 | 126.757 | Yes
Bi(NiNb) | 0.1 | Ni | Nb | Ti | 0.67 | 0.33 | 0 | 0.9 | 1.018834 | 8.535 | 3.80091 | 3.918988 | 125.838 | Yes
Bi(NiTi) | 0.05 | Ni | Ti | Ti | 0.5 | 0.5 | 0 | 0.95 | 1.023633 | 8.2 | 3.7885 | 3.9226 | 124.7 | Yes
Bi(NiTi) | 0.1 | Ni | Ti | Ti | 0.5 | 0.5 | 0 | 0.9 | 1.020062 | 8.4 | 3.797 | 3.9182 | 125.4 | Yes
Bi(NiTi) | 0.15 | Ni | Ti | Ti | 0.5 | 0.5 | 0 | 0.85 | 1.016491 | 8.6 | 3.8055 | 3.9138 | 126.1 | Yes
Bi(NiTi) | 0.2 | Ni | Ti | Ti | 0.5 | 0.5 | 0 | 0.8 | 1.012921 | 8.8 | 3.814 | 3.9094 | 126.8 | Yes
Bi(NiTi) | 0.25 | Ni | Ti | Ti | 0.5 | 0.5 | 0 | 0.75 | 1.00935 | 9 | 3.8225 | 3.905 | 127.5 | Yes
Bi(NiTi) | 0.3 | Ni | Ti | Ti | 0.5 | 0.5 | 0 | 0.7 | 1.005779 | 9.2 | 3.831 | 3.9006 | 128.2 | Yes
Bi(NiTi) | 0.35 | Ni | Ti | Ti | 0.5 | 0.5 | 0 | 0.65 | 1.002209 | 9.4 | 3.8395 | 3.8962 | 128.9 | Yes
Bi(NiTi) | 0.4 | Ni | Ti | Ti | 0.5 | 0.5 | 0 | 0.6 | 0.9986378 | 9.6 | 3.848 | 3.8918 | 129.6 | Yes
Bi(NiTi) | 0.45 | Ni | Ti | Ti | 0.5 | 0.5 | 0 | 0.55 | 0.995067 | 9.8 | 3.8565 | 3.8874 | 130.3 | Yes
Bi(NiTi) | 0.5 | Ni | Ti | Ti | 0.5 | 0.5 | 0 | 0.5 | 0.9914963 | 10 | 3.865 | 3.883 | 131 | Yes
Bi(NiTi) | 0.55 | Ni | Ti | Ti | 0.5 | 0.5 | 0 | 0.45 | 0.9879256 | 10.2 | 3.8735 | 3.8786 | 131.7 | Yes
Bi(NiTi) | 0.6 | Ni | Ti | Ti | 0.5 | 0.5 | 0 | 0.4 | 0.9843548 | 10.4 | 3.882 | 3.8742 | 132.4 | Yes
Bi(NiTi) | 0.65 | Ni | Ti | Ti | 0.5 | 0.5 | 0 | 0.35 | 0.9807841 | 10.6 | 3.8905 | 3.8698 | 133.1 | No
Bi(NiTi) | 0.7 | Ni | Ti | Ti | 0.5 | 0.5 | 0 | 0.3 | 0.9772133 | 10.8 | 3.899 | 3.8654 | 133.8 | No
Bi(NiTi) | 0.75 | Ni | Ti | Ti | 0.5 | 0.5 | 0 | 0.25 | 0.9736426 | 11 | 3.9075 | 3.861 | 134.5 | No
Bi(ScFe) | 0.36 | Sc | Fe | Ti | 0.5 | 0.5 | 0 | 0.64 | 0.9935022 | 8.9 | 3.7602 | 3.91512 | 122.2 | Yes
Bi(ScFe) | 0.45 | Sc | Fe | Ti | 0.5 | 0.5 | 0 | 0.55 | 0.9850768 | 9.125 | 3.75525 | 3.91215 | 121.75 | Yes
Bi(ScFe) | 0.46 | Sc | Fe | Ti | 0.5 | 0.5 | 0 | 0.54 | 0.9841407 | 9.15 | 3.7547 | 3.91182 | 121.7 | Yes
Bi(ScFe) | 0.47 | Sc | Fe | Ti | 0.5 | 0.5 | 0 | 0.53 | 0.9832045 | 9.175 | 3.75415 | 3.91149 | 121.65 | Yes
Bi(ScFe) | 0.5 | Sc | Fe | Ti | 0.5 | 0.5 | 0 | 0.5 | 0.9803961 | 9.25 | 3.7525 | 3.9105 | 121.5 | Yes
Bi(ScFe) | 0.55 | Sc | Fe | Ti | 0.5 | 0.5 | 0 | 0.45 | 0.9757153 | 9.375 | 3.74975 | 3.90885 | 121.25 | Yes
Bi(ZnW) | 0 | Zn | W | Ti | 0.75 | 0.25 | 0 | 1 | 1.027204 | 8 | 3.78 | 3.927 | 124 | Yes
Bi(ZnW) | 0.1 | Zn | W | Ti | 0.75 | 0.25 | 0 | 0.9 | 1.017388 | 8.75 | 3.76875 | 3.919525 | 126.65 | Yes
Bi(ZnW) | 0.15 | Zn | W | Ti | 0.75 | 0.25 | 0 | 0.85 | 1.01248 | 9.125 | 3.763125 | 3.9157875 | 127.975 | Yes
Bi(ZnW) | 0.22 | Zn | W | Ti | 0.75 | 0.25 | 0 | 0.78 | 1.005609 | 9.65 | 3.75525 | 3.910555 | 129.83 | No
Bi(ZnW) | 0.4 | Zn | W | Ti | 0.75 | 0.25 | 0 | 0.6 | 0.9879404 | 11 | 3.735 | 3.8971 | 134.6 | No
Bi(ZnW) | 0.5 | Zn | W | Ti | 0.75 | 0.25 | 0 | 0.5 | 0.9781246 | 11.75 | 3.72375 | 3.889625 | 137.25 | No
Bi(ZnW) | 0.6 | Zn | W | Ti | 0.75 | 0.25 | 0 | 0.4 | 0.9683087 | 12.5 | 3.7125 | 3.88215 | 139.9 | No
Bi(ZnW) | 0.8 | Zn | W | Ti | 0.75 | 0.25 | 0 | 0.2 | 0.9486771 | 14 | 3.69 | 3.8672 | 145.2 | No
Bi(ZnW) | 0.9 | Zn | W | Ti | 0.75 | 0.25 | 0 | 0.1 | 0.9388612 | 14.75 | 3.67875 | 3.859725 | 147.85 | No
BF | 0.69 | Fe | Fe | Ti | 0.5 | 0.5 | 0 | 0.31 | 0.9787539 | 11.45 | 3.8007 | 3.87042 | 135.73 | Yes
BF | 0.7 | Fe | Fe | Ti | 0.5 | 0.5 | 0 | 0.3 | 0.9780517 | 11.5 | 3.801 | 3.8696 | 135.9 | Yes
BF | 0.71 | Fe | Fe | Ti | 0.5 | 0.5 | 0 | 0.29 | 0.9773496 | 11.55 | 3.8013 | 3.86878 | 136.07 | Yes
BF | 0.72 | Fe | Fe | Ti | 0.5 | 0.5 | 0 | 0.28 | 0.9766474 | 11.6 | 3.8016 | 3.86796 | 136.24 | Yes
BF | 0.73 | Fe | Fe | Ti | 0.5 | 0.5 | 0 | 0.27 | 0.9759452 | 11.65 | 3.8019 | 3.86714 | 136.41 | Yes
Bi(GaSc) | 0.38 | Ga | Sc | Ti | 0.05 | 0.95 | 0 | 0.62 | 0.9841992 | 8 | 3.7306 | 3.930819 | 114.937 | Yes
Bi(GaSc) | 0.38 | Ga | Sc | Ti | 0.1 | 0.9 | 0 | 0.62 | 0.9852416 | 8 | 3.7344 | 3.928558 | 116.134 | Yes
Bi(GaSc) | 0.38 | Ga | Sc | Ti | 0.125 | 0.875 | 0 | 0.62 | 0.9857652 | 8 | 3.7363 | 3.9274275 | 116.7325 | Yes
Bi(GaSc) | 0.38 | Ga | Sc | Ti | 0.15 | 0.85 | 0 | 0.62 | 0.9862903 | 8 | 3.7382 | 3.926297 | 117.331 | Yes
BF | 0 | Fe | Fe | Ti | 0.5 | 0.5 | 0 | 1 | 1.027204 | 8 | 3.78 | 3.927 | 124 | Yes
BF | 0.1 | Fe | Fe | Ti | 0.5 | 0.5 | 0 | 0.9 | 1.020182 | 8.5 | 3.783 | 3.9188 | 125.7 | Yes
BF | 0.2 | Fe | Fe | Ti | 0.5 | 0.5 | 0 | 0.8 | 1.01316 | 9 | 3.786 | 3.9106 | 127.4 | Yes
BF | 0.3 | Fe | Fe | Ti | 0.5 | 0.5 | 0 | 0.7 | 1.006139 | 9.5 | 3.789 | 3.9024 | 129.1 | Yes
BF | 0.4 | Fe | Fe | Ti | 0.5 | 0.5 | 0 | 0.6 | 0.9991169 | 10 | 3.792 | 3.8942 | 130.8 | Yes
BF | 0.5 | Fe | Fe | Ti | 0.5 | 0.5 | 0 | 0.5 | 0.9920952 | 10.5 | 3.795 | 3.886 | 132.5 | Yes
BF | 0.6 | Fe | Fe | Ti | 0.5 | 0.5 | 0 | 0.4 | 0.9850735 | 11 | 3.798 | 3.8778 | 134.2 | Yes
BF | 0.8 | Fe | Fe | Ti | 0.5 | 0.5 | 0 | 0.2 | 0.97103 | 12 | 3.804 | 3.8614 | 137.6 | Yes
BF | 0.9 | Fe | Fe | Ti | 0.5 | 0.5 | 0 | 0.1 | 0.9640083 | 12.5 | 3.807 | 3.8532 | 139.3 | Yes
Bi(MgTi) | 0.62 | Mg | Ti | Ti | 0.5 | 0.5 | 0 | 0.38 | 0.9785097 | 8 | 3.7459 | 3.87802 | 134.85 | Yes
Bi(MgTi) | 0.6 | Mg | Ti | Ti | 0.5 | 0.5 | 0 | 0.4 | 0.9800805 | 8 | 3.747 | 3.8796 | 134.5 | Yes
Bi(MgTi) | 0.58 | Mg | Ti | Ti | 0.5 | 0.5 | 0 | 0.42 | 0.9816513 | 8 | 3.7481 | 3.88118 | 134.15 | Yes
Bi(MgTi) | 0.64 | Mg | Ti | Ti | 0.5 | 0.5 | 0 | 0.36 | 0.9769389 | 8 | 3.7448 | 3.87644 | 135.2 | Yes
Bi(MgTi) | 0.63 | Mg | Ti | Ti | 0.5 | 0.5 | 0 | 0.37 | 0.9777243 | 8 | 3.74535 | 3.87723 | 135.025 | Yes
BiYb | 0.05 | Yb | Yb | Ti | 0.5 | 0.5 | 0 | 0.95 | 1.018882 | 8 | 3.753 | 3.93305 | 124.05 | Yes
BiYb | 0.1 | Yb | Yb | Ti | 0.5 | 0.5 | 0 | 0.9 | 1.01056 | 8 | 3.726 | 3.9391 | 124.1 | No
BiYb | 0.15 | Yb | Yb | Ti | 0.5 | 0.5 | 0 | 0.85 | 1.002239 | 8 | 3.699 | 3.94515 | 124.15 | No
BiYb | 0.2 | Yb | Yb | Ti | 0.5 | 0.5 | 0 | 0.8 | 0.993917 | 8 | 3.672 | 3.9512 | 124.2 | No
BiYb | 0.3 | Yb | Yb | Ti | 0.5 | 0.5 | 0 | 0.7 | 0.9772737 | 8 | 3.618 | 3.9633 | 124.3 | No
BiYb | 0.4 | Yb | Yb | Ti | 0.5 | 0.5 | 0 | 0.6 | 0.9606303 | 8 | 3.564 | 3.9754 | 124.4 | No
BiYb | 0.5 | Yb | Yb | Ti | 0.5 | 0.5 | 0 | 0.5 | 0.943987 | 8 | 3.51 | 3.9875 | 124.5 | No
BiScIn | 0.55 | Sc | In | Ti | 0.75 | 0.25 | 0 | 0.45 | 0.9601924 | 8 | 3.720875 | 3.9430875 | 117.95 | Yes
BiScIn | 0.5 | Sc | In | Ti | 0.75 | 0.25 | 0 | 0.5 | 0.9662843 | 8 | 3.72625 | 3.941625 | 118.5 | Yes
BiScIn | 0.45 | Sc | In | Ti | 0.75 | 0.25 | 0 | 0.55 | 0.9723763 | 8 | 3.731625 | 3.9401625 | 119.05 | Yes
BiScIn | 0.4 | Sc | In | Ti | 0.75 | 0.25 | 0 | 0.6 | 0.9784682 | 8 | 3.737 | 3.9387 | 119.6 | Yes
BiScIn | 0.35 | Sc | In | Ti | 0.75 | 0.25 | 0 | 0.65 | 0.9845601 | 8 | 3.742375 | 3.9372375 | 120.15 | Yes
BiScIn | 0.3 | Sc | In | Ti | 0.75 | 0.25 | 0 | 0.7 | 0.9906521 | 8 | 3.74775 | 3.935775 | 120.7 | Yes
BiGa | 0.4 | Ga | Ga | Ti | 0.5 | 0.5 | 0 | 0.6 | 1.003975 | 8 | 3.804 | 3.8858 | 138.4 | No
BiGa | 0.3 | Ga | Ga | Ti | 0.5 | 0.5 | 0 | 0.7 | 1.009782 | 8 | 3.798 | 3.8961 | 134.8 | No
BiGa | 0.25 | Ga | Ga | Ti | 0.5 | 0.5 | 0 | 0.75 | 1.012686 | 8 | 3.795 | 3.90125 | 133 | Yes
BiGa | 0.2 | Ga | Ga | Ti | 0.5 | 0.5 | 0 | 0.8 | 1.015589 | 8 | 3.792 | 3.9064 | 131.2 | Yes
BiGa | 0.1 | Ga | Ga | Ti | 0.5 | 0.5 | 0 | 0.9 | 1.021396 | 8 | 3.786 | 3.9167 | 127.6 | Yes
BiZnTi | 0.3 | Zn | Ti | Ti | 0.5 | 0.5 | 0 | 0.7 | 1.002235 | 9.5 | 3.783 | 3.90495 | 129.4 | Yes
BiZnTi | 0.2 | Zn | Ti | Ti | 0.5 | 0.5 | 0 | 0.8 | 1.010558 | 9 | 3.782 | 3.9123 | 127.6 | Yes
BiZnTi | 0.1 | Zn | Ti | Ti | 0.5 | 0.5 | 0 | 0.9 | 1.018881 | 8.5 | 3.781 | 3.91965 | 125.8 | Yes
BiMgZr | 0.45 | Mg | Zr | Ti | 0.5 | 0.5 | 0 | 0.55 | 0.980003 | 8 | 3.71925 | 3.9189 | 132.1 | Yes
BiMgZr | 0.4 | Mg | Zr | Ti | 0.5 | 0.5 | 0 | 0.6 | 0.9852475 | 8 | 3.726 | 3.9198 | 131.2 | Yes
BiMgZr | 0.35 | Mg | Zr | Ti | 0.5 | 0.5 | 0 | 0.65 | 0.990492 | 8 | 3.73275 | 3.9207 | 130.3 | Yes
BiMgZr | 0.2 | Mg | Zr | Ti | 0.5 | 0.5 | 0 | 0.8 | 1.006226 | 8 | 3.753 | 3.9234 | 127.6 | Yes
BiMgZr | 1 | Mg | Zr | Ti | 0.5 | 0.5 | 0 | 0 | 0.9223132 | 8 | 3.645 | 3.909 | 142 | No
BiMgTi | 1 | Mg | Ti | Ti | 0.5 | 0.5 | 0 | 0 | 0.948665 | 8 | 3.725 | 3.848 | 141.5 | No
BiIn | 0.05 | In | In | Ti | 0.5 | 0.5 | 0 | 0.95 | 1.020243 | 8 | 3.7795 | 3.93045 | 125.85 | Yes
BiIn | 0.1 | In | In | Ti | 0.5 | 0.5 | 0 | 0.9 | 1.013283 | 8 | 3.779 | 3.9339 | 127.7 | No
BiIn | 0.15 | In | In | Ti | 0.5 | 0.5 | 0 | 0.85 | 1.006322 | 8 | 3.7785 | 3.93735 | 129.55 | No
BiIn | 0.2 | In | In | Ti | 0.5 | 0.5 | 0 | 0.8 | 0.9993619 | 8 | 3.778 | 3.9408 | 131.4 | No
BiIn | 0.25 | In | In | Ti | 0.5 | 0.5 | 0 | 0.75 | 0.9924014 | 8 | 3.7775 | 3.94425 | 133.25 | No
BiIn | 0.3 | In | In | Ti | 0.5 | 0.5 | 0 | 0.7 | 0.985441 | 8 | 3.777 | 3.9477 | 135.1 | No
BiIn | 0.35 | In | In | Ti | 0.5 | 0.5 | 0 | 0.65 | 0.9784805 | 8 | 3.7765 | 3.95115 | 136.95 | No
BiMn | 0.8 | Mn | Mn | Ti | 0.5 | 0.5 | 0 | 0.2 | 0.97103 | 11.2 | 4.1 | 3.8462 | 135.2 | No
BiMn | 0.7 | Mn | Mn | Ti | 0.5 | 0.5 | 0 | 0.3 | 0.9780517 | 10.8 | 4.06 | 3.8563 | 133.8 | No
BiMn | 0.6 | Mn | Mn | Ti | 0.5 | 0.5 | 0 | 0.4 | 0.9850735 | 10.4 | 4.02 | 3.8664 | 132.4 | Yes
BiMn | 0.5 | Mn | Mn | Ti | 0.5 | 0.5 | 0 | 0.5 | 0.9920952 | 10 | 3.98 | 3.8765 | 131 | Yes
BiMn | 0.4 | Mn | Mn | Ti | 0.5 | 0.5 | 0 | 0.6 | 0.9991169 | 9.6 | 3.94 | 3.8866 | 129.6 | Yes
BiMn | 0.3 | Mn | Mn | Ti | 0.5 | 0.5 | 0 | 0.7 | 1.006139 | 9.2 | 3.9 | 3.8967 | 128.2 | Yes
BiMn | 0.2 | Mn | Mn | Ti | 0.5 | 0.5 | 0 | 0.8 | 1.01316 | 8.8 | 3.86 | 3.9068 | 126.8 | Yes
BiMn | 0.1 | Mn | Mn | Ti | 0.5 | 0.5 | 0 | 0.9 | 1.020182 | 8.4 | 3.82 | 3.9169 | 125.4 | Yes
BiZnTi | 0.4 | Zn | Ti | Ti | 0.5 | 0.5 | 0 | 0.6 | 0.993912 | 10 | 3.784 | 3.8976 | 131.2 | No
BiZnTi | 0.5 | Zn | Ti | Ti | 0.5 | 0.5 | 0 | 0.5 | 0.9855891 | 10.5 | 3.785 | 3.89025 | 133 | No
BiZnTi | 0.6 | Zn | Ti | Ti | 0.5 | 0.5 | 0 | 0.4 | 0.9772662 | 11 | 3.786 | 3.8829 | 134.8 | No
BiZnTi | 0.7 | Zn | Ti | Ti | 0.5 | 0.5 | 0 | 0.3 | 0.9689432 | 11.5 | 3.787 | 3.87555 | 136.6 | No
BiZnTi | 0.8 | Zn | Ti | Ti | 0.5 | 0.5 | 0 | 0.2 | 0.9606203 | 12 | 3.788 | 3.8682 | 138.4 | No
BiZnTi | 0.9 | Zn | Ti | Ti | 0.5 | 0.5 | 0 | 0.1 | 0.9522974 | 12.5 | 3.789 | 3.86085 | 140.2 | No
Bi(ScZnTi) | 0.4 | Sc | Zn | Ti | 0.5 | 0.25 | 0.25 | 0.6 | 0.9872635 | 9 | 3.754 | 3.9155 | 122.2 | Yes
Bi(ScZnTi) | 0.3 | Sc | Zn | Ti | 0.5 | 0.25 | 0.25 | 0.7 | 0.9972485 | 8.75 | 3.7605 | 3.918375 | 122.65 | Yes
Bi(ScZnTi) | 0.2 | Sc | Zn | Ti | 0.5 | 0.25 | 0.25 | 0.8 | 1.007234 | 8.5 | 3.767 | 3.92125 | 123.1 | Yes
Bi(ScZnTi) | 0.1 | Sc | Zn | Ti | 0.5 | 0.25 | 0.25 | 0.9 | 1.017219 | 8.25 | 3.7735 | 3.924125 | 123.55 | Yes
Bi(ScZnTi) | 0.5 | Sc | Zn | Ti | 0.5 | 0.25 | 0.25 | 0.5 | 0.9772784 | 9.25 | 3.7475 | 3.912625 | 121.75 | No
Bi(ScZnTi) | 0.6 | Sc | Zn | Ti | 0.5 | 0.25 | 0.25 | 0.4 | 0.9672934 | 9.5 | 3.741 | 3.90975 | 121.3 | No
Bi(ScMgTi) | 0.58 | Sc | Mg | Ti | 0.5 | 0.25 | 0.25 | 0.42 | 0.9705999 | 8 | 3.72345 | 3.90873 | 121.245 | No
Bi(ScMgTi) | 0.54 | Sc | Mg | Ti | 0.5 | 0.25 | 0.25 | 0.46 | 0.9745036 | 8 | 3.72735 | 3.90999 | 121.435 | No
Bi(ScMgTi) | 0.52 | Sc | Mg | Ti | 0.5 | 0.25 | 0.25 | 0.48 | 0.9764554 | 8 | 3.7293 | 3.91062 | 121.53 | Yes
Bi(ScMgTi) | 0.5 | Sc | Mg | Ti | 0.5 | 0.25 | 0.25 | 0.5 | 0.9784073 | 8 | 3.73125 | 3.91125 | 121.625 | Yes
Bi(ScMgTi) | 0.48 | Sc | Mg | Ti | 0.5 | 0.25 | 0.25 | 0.52 | 0.9803591 | 8 | 3.7332 | 3.91188 | 121.72 | Yes
Bi(ScMgTi) | 0.46 | Sc | Mg | Ti | 0.5 | 0.25 | 0.25 | 0.54 | 0.982311 | 8 | 3.73515 | 3.91251 | 121.815 | Yes
Bi(ScMgTi) | 0.44 | Sc | Mg | Ti | 0.5 | 0.25 | 0.25 | 0.56 | 0.9842629 | 8 | 3.7371 | 3.91314 | 121.91 | Yes
Bi(ScMgTi) | 0.42 | Sc | Mg | Ti | 0.5 | 0.25 | 0.25 | 0.58 | 0.9862147 | 8 | 3.73905 | 3.91377 | 122.005 | Yes
Bi(ZnZr) | 0.1 | Zn | Zr | Ti | 0.5 | 0.5 | 0 | 0.9 | 1.016271 | 8.5 | 3.773 | 3.92575 | 125.85 | Yes
Bi(ZnZr) | 0.2 | Zn | Zr | Ti | 0.5 | 0.5 | 0 | 0.8 | 1.005339 | 9 | 3.766 | 3.9245 | 127.7 | Yes
Bi(ZnZr) | 0.3 | Zn | Zr | Ti | 0.5 | 0.5 | 0 | 0.7 | 0.9944063 | 9.5 | 3.759 | 3.92325 | 129.55 | Yes
Bi(ZnZr) | 0.4 | Zn | Zr | Ti | 0.5 | 0.5 | 0 | 0.6 | 0.9834738 | 10 | 3.752 | 3.922 | 131.4 | No
Bi(ZnZr) | 0.5 | Zn | Zr | Ti | 0.5 | 0.5 | 0 | 0.5 | 0.9725414 | 10.5 | 3.745 | 3.92075 | 133.25 | No
Bi(ZnZr) | 0.6 | Zn | Zr | Ti | 0.5 | 0.5 | 0 | 0.4 | 0.9616089 | 11 | 3.738 | 3.9195 | 135.1 | No
Bi(MgNb) | 0.1 | Mg | Nb | Ti | 0.67 | 0.33 | 0 | 0.9 | 1.017906 | 7.999 | 3.77076 | 3.920194 | 126.307 | Yes
Bi(MgNb) | 0.2 | Mg | Nb | Ti | 0.67 | 0.33 | 0 | 0.8 | 1.008609 | 7.998 | 3.76152 | 3.913388 | 128.614 | Yes
Bi(MgNb) | 0.3 | Mg | Nb | Ti | 0.67 | 0.33 | 0 | 0.7 | 0.999311 | 7.997 | 3.75228 | 3.906582 | 130.921 | Yes
Bi(MgNb) | 0.4 | Mg | Nb | Ti | 0.67 | 0.33 | 0 | 0.6 | 0.9900134 | 7.996 | 3.74304 | 3.899776 | 133.228 | No
Bi(MgNb) | 0.5 | Mg | Nb | Ti | 0.67 | 0.33 | 0 | 0.5 | 0.9807158 | 7.995 | 3.7338 | 3.89297 | 135.535 | No
Bi(MgNb) | 0.5 | Mg | Nb | Ti | 0.67 | 0.33 | 0 | 0.5 | 0.9807158 | 7.995 | 3.7338 | 3.89297 | 135.535 | No
Bi(MgNb) | 0.1 | Zn | Nb | Ti | 0.67 | 0.33 | 0 | 0.9 | 1.017298 | 8.669 | 3.77947 | 3.920931 | 126.374 | Yes
Bi(ZnNb) | 0.2 | Zn | Nb | Ti | 0.67 | 0.33 | 0 | 0.8 | 1.007391 | 9.338 | 3.77894 | 3.914862 | 128.748 | Yes
Bi(ZnNb) | 0.3 | Zn | Nb | Ti | 0.67 | 0.33 | 0 | 0.7 | 0.9974852 | 10.007 | 3.77841 | 3.908793 | 131.122 | Yes
Bi(ZnNb) | 0.4 | Zn | Nb | Ti | 0.67 | 0.33 | 0 | 0.6 | 0.9875791 | 10.676 | 3.77788 | 3.902724 | 133.496 | No
Bi(ZnNb) | 0.5 | Zn | Nb | Ti | 0.67 | 0.33 | 0 | 0.5 | 0.9776729 | 11.345 | 3.77735 | 3.896655 | 135.87 | No
Bi(ZnNb) | 0.5 | Zn | Nb | Ti | 0.67 | 0.33 | 0 | 0.5 | 0.9776729 | 11.345 | 3.77735 | 3.896655 | 135.87 | No
BiLu | 0.1 | Lu | Lu | Ti | 0.5 | 0.5 | 0 | 0.9 | 1.010833 | 8 | 3.736 | 3.9384 | 124.3 | Yes
BiLu | 0.3 | Lu | Lu | Ti | 0.5 | 0.5 | 0 | 0.7 | 0.9780912 | 8 | 3.648 | 3.9612 | 124.9 | No
BiScIn | 0.55 | Sc | In | Ti | 0.5 | 0.5 | 0 | 0.45 | 0.9569666 | 8 | 3.73875 | 3.950375 | 126.75 | Yes
BiScIn | 0.54 | Sc | In | Ti | 0.5 | 0.5 | 0 | 0.46 | 0.9582436 | 8 | 3.7395 | 3.94995 | 126.7 | Yes
BiScIn | 0.53 | Sc | In | Ti | 0.5 | 0.5 | 0 | 0.47 | 0.9595206 | 8 | 3.74025 | 3.949525 | 126.65 | Yes
BiScIn | 0.52 | Sc | In | Ti | 0.5 | 0.5 | 0 | 0.48 | 0.9607977 | 8 | 3.741 | 3.9491 | 126.6 | Yes
BiScIn | 0.51 | Sc | In | Ti | 0.5 | 0.5 | 0 | 0.49 | 0.9620747 | 8 | 3.74175 | 3.948675 | 126.55 | Yes
BiScIn | 0.5 | Sc | In | Ti | 0.5 | 0.5 | 0 | 0.5 | 0.9633518 | 8 | 3.7425 | 3.94825 | 126.5 | Yes
BiSc | 0.1 | Sc | Sc | Ti | 0.5 | 0.5 | 0 | 0.9 | 1.015614 | 8 | 3.766 | 3.9286 | 121.3 | Yes
BiSc | 0.2 | Sc | Sc | Ti | 0.5 | 0.5 | 0 | 0.8 | 1.004024 | 8 | 3.752 | 3.9302 | 118.6 | Yes
BiSc | 0.3 | Sc | Sc | Ti | 0.5 | 0.5 | 0 | 0.7 | 0.9924347 | 8 | 3.738 | 3.9318 | 115.9 | Yes
BiSc | 0.4 | Sc | Sc | Ti | 0.5 | 0.5 | 0 | 0.6 | 0.9808451 | 8 | 3.724 | 3.9334 | 113.2 | Yes
BiSc | 0.5 | Sc | Sc | Ti | 0.5 | 0.5 | 0 | 0.5 | 0.9692554 | 8 | 3.71 | 3.935 | 110.5 | No
BiSc | 0.6 | Sc | Sc | Ti | 0.5 | 0.5 | 0 | 0.4 | 0.9576657 | 8 | 3.696 | 3.9366 | 107.8 | No
BiSc | 0.7 | Sc | Sc | Ti | 0.5 | 0.5 | 0 | 0.3 | 0.9460761 | 8 | 3.682 | 3.9382 | 105.1 | No
BiSc | 0.8 | Sc | Sc | Ti | 0.5 | 0.5 | 0 | 0.2 | 0.9344864 | 8 | 3.668 | 3.9398 | 102.4 | No
BiSc | 0.9 | Sc | Sc | Ti | 0.5 | 0.5 | 0 | 0.1 | 0.9228967 | 8 | 3.654 | 3.9414 | 99.7 | No
BiScIn | 0.5 | Sc | In | Ti | 0.64 | 0.36 | 0 | 0.5 | 0.9649893 | 8 | 3.7334 | 3.94454 | 122.02 | No
Bi(GaSc) | 0.6 | Sc | Ga | Ti | 0.17 | 0.83 | 0 | 0.4 | 0.9861548 | 8 | 3.7956 | 3.877338 | 139.174 | No
Bi(GaSc) | 0.48 | Sc | Ga | Ti | 0.17 | 0.83 | 0 | 0.52 | 0.9943646 | 8 | 3.79248 | 3.8872704 | 136.1392 | No
BiScIn | 0.35 | Sc | In | Ti | 0.69 | 0.31 | 0 | 0.65 | 0.984065 | 8 | 3.745105 | 3.9383505 | 121.494 | Yes
Bi(GaSc) | 0.5 | Sc | Ga | Ti | 0.56 | 0.44 | 0 | 0.5 | 0.9815402 | 8 | 3.754 | 3.90882 | 124.36 | No
BiScIn | 0.332 | Sc | In | Ti | 0.6213855 | 0.3786145 | 0 | 0.668 | 0.9857483 | 8 | 3.749861 | 3.9389741 | 123.0808 | Yes
BiScIn | 0.3114 | Sc | In | Ti | 0.5963391 | 0.4036609 | 0 | 0.6886 | 0.9881377 | 8 | 3.752745 | 3.9386445 | 123.637 | Yes
BiScIn | 0.2805 | Sc | In | Ti | 0.5518717 | 0.4481283 | 0 | 0.7195 | 0.9917224 | 8 | 3.757071 | 3.9381501 | 124.4713 | Yes
BiScIn | 0.35 | Sc | In | Ti | 0.5714286 | 0.4285714 | 0 | 0.65 | 0.9830911 | 8 | 3.7505 | 3.94055 | 124.15 | Yes
BiScIn | 0.33 | Sc | In | Ti | 0.5454545 | 0.4545455 | 0 | 0.67 | 0.9854115 | 8 | 3.7533 | 3.94023 | 124.69 | Yes
BiScIn | 0.3 | Sc | In | Ti | 0.5 | 0.5 | 0 | 0.7 | 0.9888925 | 8 | 3.7575 | 3.93975 | 125.5 | Yes
BiScIn | 0.37 | Sc | In | Ti | 0.5945946 | 0.4054054 | 0 | 0.63 | 0.9807711 | 8 | 3.7477 | 3.94087 | 123.61 | Yes
BiScIn | 0.3118 | Sc | In | Ti | 0.6792816 | 0.3207184 | 0 | 0.6882 | 0.9886947 | 8 | 3.749348 | 3.9372888 | 121.9814 | Yes
BiScIn | 0.2735 | Sc | In | Ti | 0.8171846 | 0.1828154 | 0 | 0.7265 | 0.9943155 | 8 | 3.74821 | 3.934026 | 119.8155 | Yes
BiScIn | 0.3118 | Sc | In | Ti | 0.8396408 | 0.1603592 | 0 | 0.6882 | 0.9898759 | 8 | 3.742848 | 3.9346388 | 118.7814 | Yes
BiScIn | 0.35 | Sc | In | Ti | 0.8571429 | 0.1428571 | 0 | 0.65 | 0.9854481 | 8 | 3.7375 | 3.93525 | 117.75 | Yes
BiScIn | 0.37 | Sc | In | Ti | 0.8648649 | 0.1351351 | 0 | 0.63 | 0.98313 | 8 | 3.7347 | 3.93557 | 117.21 | Yes
BiCoFe | 0.7 | Co | Fe | Ti | 0.27 | 0.73 | 0 | 0.3 | 0.98124 | 11.689 | 3.81045 | 3.848054 | 136.467 | No
Bi(GaSc) | 0.25 | Sc | Ga | Ti | 0.47 | 0.53 | 0 | 0.75 | 1.005669 | 8 | 3.7715 | 3.9152325 | 125.5975 | Yes
BiCoFe | 0.2 | Co | Fe | Ti | 0.88 | 0.12 | 0 | 0.8 | 1.016162 | 9.176 | 3.7948 | 3.890536 | 127.928 | Yes
Bi(ScFe) | 0.4 | Sc | Fe | Ti | 0.81 | 0.19 | 0 | 0.6 | 0.9841812 | 8.38 | 3.73692 | 3.925952 | 116.544 | Yes